## Master
# | Source Battery | Source Cell | Capacity (Ah) | IR (mOhm) | End Voltage (V) | Duration (min) | Test Date | Session ID | Channel | Used | Assigned To
1 | A | 1 | 2.18 | 27 | 6.435 | 89.1 | 2026-03-28 | 20260328_0839 | CH1 | Yes | Reserved
2 | A | 2 | 2.55 | 27.7 | 6.451 | 104.2 | 2026-03-28 | 20260328_0839 | CH2 | Yes | Reserved
3 | A | 3 | 5.1 | 26.4 | 6.428 | 206.8 | 2026-03-28 | 20260328_0839 | CH4 | Yes | Reserved
4 | A | 4 | 2.72 | 26.4 | 6.454 | 111 | 2026-03-28 | 20260328_0839 | CH5 | Yes | Reserved
5 | A | 5 | 4.53 | 27 | 6.427 | 184.9 | 2026-03-28 | 20260328_0839 | CH6 | Yes | Reserved
6 | A | 6 | 4.73 | 25 | 6.412 | 192 | 2026-03-28 | 20260328_0839 | CH7 | Yes | Reserved
7 | A | 7 | 4.28 | 29.1 | 6.432 | 173.8 | 2026-03-28 | 20260328_0839 | CH8 | Yes | Reserved
8 | D | 15 | 2.33 | 24.2 | 6.428 | 95.3 | 2026-04-04 | 20260404_1826 | CH1 | Yes | Alpha
9 | D | 16 | 3.17 | 18.2 | 6.435 | 129.4 | 2026-04-04 | 20260404_1826 | CH2 | Yes | Alpha
10 | D | 17 | 1.1 | 22.3 | 6.557 | 44.9 | 2026-04-04 | 20260404_1826 | CH4 | No | —
11 | D | 18 | 3.05 | 23 | 6.435 | 124.8 | 2026-04-04 | 20260404_1826 | CH5 | Yes | Alpha
12 | D | 19 | 1.62 | 23 | 6.479 | 66.2 | 2026-04-04 | 20260404_1826 | CH6 | No | —
13 | D | 20 | 0.93 | 24.3 | 6.534 | 37.9 | 2026-04-04 | 20260404_1826 | CH7 | No | —
14 | D | 21 | 2.76 | 26.4 | 6.411 | 112.9 | 2026-04-04 | 20260404_1826 | CH8 | Yes | Alpha
15 | D | 22 | 3.37 | 22.3 | 6.435 | 137.8 | 2026-04-07 | 20260407_1934+20260407_1935 | CH1 | Yes | Alpha
16 | D | 23 | 0.51 | 24.3 | 6.683 | 21 | 2026-04-07 | 20260407_1934+20260407_1935 | CH2 | No | —
17 | D | 24 | 0.16 |  | 6.426 | 6.6 | 2026-04-07 | 20260407_1934+20260407_1935 | CH4 | No | —
18 | D | 25 | 0.5 | 28.4 | 6.571 | 20.8 | 2026-04-07 | 20260407_1934+20260407_1935 | CH5 | No | —
19 | D | 26 | 0.52 | 25.7 | 6.434 | 21.2 | 2026-04-07 | 20260407_1934+20260407_1935 | CH6 | No | —
20 | D | 27 | 3.3 | 20.9 | 6.419 | 134.8 | 2026-04-07 | 20260407_1934+20260407_1935 | CH7 | Yes | Alpha
21 | D | 28 | 0.49 | 29.7 | 6.586 | 20 | 2026-04-07 | 20260407_1934+20260407_1935 | CH8 | No | —
22 | E | 1 | 3.41 | 18.9 | 6.426 | 139.5 | 2026-04-10 | 20260410_2305 | CH1 | Yes | Alpha
23 | E | 2 | 0.54 | 26.4 | 6.427 | 22.4 | 2026-04-10 | 20260410_2305 | CH2 | No | —
24 | E | 3 | 0.52 | 28.4 | 6.451 | 21.5 | 2026-04-10 | 20260410_2305 | CH4 | No | —
25 | E | 4 | 0.58 | 29.7 | 6.763 | 23.7 | 2026-04-10 | 20260410_2305 | CH5 | No | —
26 | E | 5 | 3.07 | 24.3 | 6.437 | 125.3 | 2026-04-10 | 20260410_2305 | CH6 | Yes | Alpha
27 | E | 6 | 3.98 | 20.3 | 6.428 | 162.8 | 2026-04-10 | 20260410_2305 | CH7 | No | —
28 | E | 7 | 2.8 | 23 | 6.411 | 114.3 | 2026-04-10 | 20260410_2305 | CH8 | Yes | Alpha
29 | E | 8 | 0.57 | 26.4 | 6.768 | 23.5 | 2026-04-12 | 20260412_1918 | CH1 | No | —
30 | E | 9 | 2.44 | 26.4 | 6.444 | 99.8 | 2026-04-12 | 20260412_1918 | CH2 | Yes | Alpha
31 | E | 10 | 0.63 | 27.7 | 6.625 | 25.8 | 2026-04-12 | 20260412_1918 | CH4 | No | —
32 | E | 11 | 2.31 | 27.7 | 6.406 | 94.4 | 2026-04-12 | 20260412_1918 | CH5 | Yes | Alpha
33 | E | 12 | 0.47 | 25.7 | 6.581 | 19.4 | 2026-04-12 | 20260412_1918 | CH6 | No | —
34 | E | 13 | 0.52 | 28.4 | 6.964 | 21.3 | 2026-04-12 | 20260412_1918 | CH7 | No | —
35 | E | 14 | 0.55 | 29.1 | 6.61 | 22.5 | 2026-04-12 | 20260412_1918 | CH8 | No | —
36 | E | 15 | 0.54 | 24.3 | 6.491 | 22.1 | 2026-04-13 | 20260413_1943 | CH1 | No | —
37 | E | 16 | 3.7 | 20.9 | 6.431 | 151.3 | 2026-04-13 | 20260413_1943 | CH2 | No | —
38 | E | 17 | 0.76 | 26.4 | 6.474 | 31.2 | 2026-04-13 | 20260413_1943 | CH4 | No | —
39 | E | 18 | 3.62 | 18.9 | 6.439 | 147.8 | 2026-04-13 | 20260413_1943 | CH5 | Yes | Alpha
40 | E | 19 | 2.09 | 24.3 | 6.423 | 85.5 | 2026-04-13 | 20260413_1943 | CH6 | No | —
41 | E | 20 | 1.77 | 29.1 | 6.536 | 72.2 | 2026-04-13 | 20260413_1943 | CH7 | No | —
42 | E | 21 | 0.84 | 21.6 | 6.533 | 34.3 | 2026-04-13 | 20260413_1943 | CH8 | No | —
43 | E | 22 | 0.53 | 28.4 | 6.588 | 21.6 | 2026-04-17 | 20260417_0743 | CH1 | No | —
44 | E | 23 | 3.59 | 23.6 | 6.423 | 146.8 | 2026-04-17 | 20260417_0743 | CH2 | Yes | Alpha
45 | E | 24 | 0.72 | 25 | 6.479 | 29.7 | 2026-04-17 | 20260417_0743 | CH4 | No | —
46 | E | 25 | 3.37 | 22.3 | 6.404 | 137.7 | 2026-04-17 | 20260417_0743 | CH5 | Yes | Alpha
47 | E | 26 | 2.15 | 25 | 6.426 | 87.9 | 2026-04-17 | 20260417_0743 | CH6 | Yes | Alpha
48 | E | 27 | 1.83 | 22.1 | 6.556 | 74.8 | 2026-04-17 | 20260417_0743 | CH7 | No | —
49 | E | 28 | 0.83 | 23.6 | 6.491 | 33.9 | 2026-04-17 | 20260417_0743 | CH8 | No | —
50 | F | 1 | 3.25 | 25.7 | 6.423 | 133 | 2026-04-18 | 20260418_1412+20260418_1413 | CH1 | Yes | Alpha
51 | F | 2 | 1.22 | 23.6 | 6.749 | 50.2 | 2026-04-18 | 20260418_1412+20260418_1413 | CH2 | No | —
52 | F | 3 | 1.54 | 20.9 | 6.648 | 63.2 | 2026-04-18 | 20260418_1412+20260418_1413 | CH4 | No | —
53 | F | 4 | 2.2 | 23.6 | 6.406 | 89.9 | 2026-04-18 | 20260418_1412+20260418_1413 | CH5 | Yes | Alpha
54 | F | 5 | 1.77 | 23.6 | 6.452 | 72.6 | 2026-04-18 | 20260418_1412+20260418_1413 | CH6 | No | —
55 | F | 6 | 0.2 |  | 6.441 | 8.6 | 2026-04-18 | 20260418_1412+20260418_1413 | CH7 | No | —
56 | F | 7 | 1.39 | 26.4 | 6.435 | 56.8 | 2026-04-18 | 20260418_1412+20260418_1413 | CH8 | No | —
57 | F | 8 | 1.35 | 32.4 | 6.81 | 55.3 | 2026-04-20 | 20260420_0919 | CH1 | No | —
58 | F | 9 | 2.35 | 23 | 6.49 | 96.2 | 2026-04-20 | 20260420_0919 | CH2 | Yes | Alpha
59 | F | 10 | 4.55 | 23 | 6.471 | 184.6 | 2026-04-20 | 20260420_0919 | CH4 | No | —
60 | F | 11 | 0.18 |  | 6.46 | 7.4 | 2026-04-20 | 20260420_0919 | CH5 | No | —
61 | F | 12 | 3.53 | 20.9 | 6.473 | 144.2 | 2026-04-20 | 20260420_0919 | CH6 | Yes | Alpha
62 | F | 13 | 0.25 | 183.8 | 6.46 | 10.2 | 2026-04-20 | 20260420_0919 | CH7 | Yes | Disqualified
63 | F | 14 | 3.2 | 34.5 | 6.519 | 130.8 | 2026-04-20 | 20260420_0919 | CH8 | Yes | Alpha
64 | F | 15 | 2.72 | 23.6 | 6.429 | 111.2 | 2026-04-21 | 20260421_2238 | CH1 | Yes | Alpha
65 | F | 16 | 1.76 | 25.7 | 6.488 | 72 | 2026-04-21 | 20260421_2238 | CH2 | No | —
66 | F | 17 | 0.3 |  | 6.47 | 12.4 | 2026-04-21 | 20260421_2238 | CH4 | No | —
67 | F | 18 | 1.41 | 23 | 6.713 | 57.6 | 2026-04-21 | 20260421_2238 | CH5 | No | —
68 | F | 19 | 3.48 | 20.9 | 6.414 | 142.3 | 2026-04-21 | 20260421_2238 | CH6 | Yes | Alpha
69 | F | 20 | 2.42 | 21.6 | 6.427 | 98.9 | 2026-04-21 | 20260421_2238 | CH7 | Yes | Alpha
70 | F | 21 | 2.62 | 25.7 | 6.405 | 106.9 | 2026-04-21 | 20260421_2238 | CH8 | Yes | Alpha
71 | F | 22 | 1.92 | 24.3 | 6.465 | 78.5 | 2026-04-24 | 20260424_0743+20260424_0744 | CH1 | No | —
72 | F | 23 | 3.46 | 20.3 | 6.414 | 141.3 | 2026-04-24 | 20260424_0743+20260424_0744 | CH2 | Yes | Alpha
73 | F | 24 | 0 |  | 6.597 | 0.2 | 2026-04-24 | 20260424_0743+20260424_0744 | CH4 | Yes | Bad
74 | F | 25 | 3.55 | 23 | 6.423 | 145.1 | 2026-04-24 | 20260424_0743+20260424_0744 | CH5 | Yes | Alpha
75 | F | 26 | 3.53 | 20.9 | 6.44 | 144.1 | 2026-04-24 | 20260424_0743+20260424_0744 | CH6 | Yes | Alpha
76 | F | 27 | 0.04 |  | 6.474 | 1.8 | 2026-04-24 | 20260424_0743+20260424_0744 | CH7 | Yes | Bad
77 | F | 28 | 2.57 | 22.3 | 6.401 | 104.8 | 2026-04-24 | 20260424_0743+20260424_0744 | CH8 | Yes | Alpha

## Alpha
Metric | Cell 1 | Cell 2 | Cell 3 | Cell 4 | Cell 5 | Cell 6 | Cell 7 | Cell 8 | Cell 9 | Cell 10 | Cell 11 | Cell 12 | Cell 13 | Cell 14 | Cell 15 | Cell 16 | Cell 17 | Cell 18 | Cell 19 | Cell 20 | Cell 21 | Cell 22 | Cell 23 | Cell 24 | Cell 25 | Cell 26 | Cell 27 | Cell 28
Discharge Capacity (Ah) | 2.15 | 2.2 | 2.31 | 2.33 | 2.35 | 2.42 | 2.44 | 2.57 | 2.62 | 2.72 | 2.76 | 2.8 | 3.05 | 3.07 | 3.17 | 3.2 | 3.25 | 3.3 | 3.37 | 3.37 | 3.41 | 3.46 | 3.48 | 3.53 | 3.53 | 3.55 | 3.59 | 3.62
Internal Resistance (mOhm) | 25 | 23.6 | 27.7 | 24.2 | 23 | 21.6 | 26.4 | 22.3 | 25.7 | 23.6 | 26.4 | 23 | 23 | 24.3 | 18.2 | 34.5 | 25.7 | 20.9 | 22.3 | 22.3 | 18.9 | 20.3 | 20.9 | 20.9 | 20.9 | 23 | 23.6 | 18.9
End Voltage (V) | 6.426 | 6.406 | 6.406 | 6.428 | 6.49 | 6.427 | 6.444 | 6.401 | 6.405 | 6.429 | 6.411 | 6.411 | 6.435 | 6.437 | 6.435 | 6.519 | 6.423 | 6.419 | 6.435 | 6.404 | 6.426 | 6.414 | 6.414 | 6.473 | 6.44 | 6.423 | 6.423 | 6.439
Duration (min) | 1.5 | 1.5 | 1.6 | 1.6 | 1.6 | 1.6 | 1.7 | 1.7 | 1.8 | 1.9 | 1.9 | 1.9 | 2.1 | 2.1 | 2.2 | 2.2 | 2.2 | 2.2 | 2.3 | 2.3 | 2.3 | 2.4 | 2.4 | 2.4 | 2.4 | 2.4 | 2.4 | 2.5
Test Date | 2026-04-17 | 2026-04-18 | 2026-04-12 | 2026-04-04 | 2026-04-20 | 2026-04-21 | 2026-04-12 | 2026-04-24 | 2026-04-21 | 2026-04-21 | 2026-04-04 | 2026-04-10 | 2026-04-04 | 2026-04-10 | 2026-04-04 | 2026-04-20 | 2026-04-18 | 2026-04-07 | 2026-04-07 | 2026-04-17 | 2026-04-10 | 2026-04-24 | 2026-04-21 | 2026-04-20 | 2026-04-24 | 2026-04-24 | 2026-04-17 | 2026-04-13
Session ID | 20260417_0743 | 20260418_1412+20260418_1413 | 20260412_1918 | 20260404_1826 | 20260420_0919 | 20260421_2238 | 20260412_1918 | 20260424_0743+20260424_0744 | 20260421_2238 | 20260421_2238 | 20260404_1826 | 20260410_2305 | 20260404_1826 | 20260410_2305 | 20260404_1826 | 20260420_0919 | 20260418_1412+20260418_1413 | 20260407_1934+20260407_1935 | 20260407_1934+20260407_1935 | 20260417_0743 | 20260410_2305 | 20260424_0743+20260424_0744 | 20260421_2238 | 20260420_0919 | 20260424_0743+20260424_0744 | 20260424_0743+20260424_0744 | 20260417_0743 | 20260413_1943
Channel Used | CH6 | CH5 | CH5 | CH1 | CH2 | CH7 | CH2 | CH8 | CH8 | CH1 | CH8 | CH8 | CH5 | CH6 | CH2 | CH8 | CH1 | CH7 | CH1 | CH5 | CH1 | CH2 | CH6 | CH6 | CH6 | CH5 | CH2 | CH5
Source (Battery-Cell) | E-26 | F-4 | E-11 | D-15 | F-9 | F-20 | E-9 | F-28 | F-21 | F-15 | D-21 | E-7 | D-18 | E-5 | D-16 | F-14 | F-1 | D-27 | D-22 | E-25 | E-1 | F-23 | F-19 | F-12 | F-26 | F-25 | E-23 | E-18

## A
Metric | Cell 1 | Cell 2 | Cell 3 | Cell 4 | Cell 5 | Cell 6 | Cell 7 | Cell 8 | Cell 9 | Cell 10 | Cell 11 | Cell 12 | Cell 13 | Cell 14 | Cell 15 | Cell 16 | Cell 17 | Cell 18 | Cell 19 | Cell 20 | Cell 21 | Cell 22 | Cell 23 | Cell 24 | Cell 25 | Cell 26 | Cell 27 | Cell 28
Discharge Capacity (Ah) | 2.18 | 2.55 | 5.1 | 2.72 | 4.53 | 4.73 | 4.28
Internal Resistance (mOhm) | 27 | 27.7 | 26.4 | 26.4 | 27 | 25 | 29.1
End Voltage (V) | 6.435 | 6.451 | 6.428 | 6.454 | 6.427 | 6.412 | 6.432
Duration (min) | 89.1 | 104.2 | 206.8 | 111 | 184.9 | 192 | 173.8
Test Date | 2026-03-28 | 2026-03-28 | 2026-03-28 | 2026-03-28 | 2026-03-28 | 2026-03-28 | 2026-03-28
Session ID | 20260328_0839 | 20260328_0839 | 20260328_0839 | 20260328_0839 | 20260328_0839 | 20260328_0839 | 20260328_0839
Channel Used | CH1 | CH2 | CH4 | CH5 | CH6 | CH7 | CH8

## D
Metric | Cell 1 | Cell 2 | Cell 3 | Cell 4 | Cell 5 | Cell 6 | Cell 7 | Cell 8 | Cell 9 | Cell 10 | Cell 11 | Cell 12 | Cell 13 | Cell 14 | Cell 15 | Cell 16 | Cell 17 | Cell 18 | Cell 19 | Cell 20 | Cell 21 | Cell 22 | Cell 23 | Cell 24 | Cell 25 | Cell 26 | Cell 27 | Cell 28
Discharge Capacity (Ah) | [14 empty] | 2.33 | 3.17 | 1.1 | 3.05 | 1.62 | 0.93 | 2.76 | 3.37 | 0.51 | 0.16 | 0.5 | 0.52 | 3.3 | 0.49
Internal Resistance (mOhm) | [14 empty] | 24.2 | 18.2 | 22.3 | 23 | 23 | 24.3 | 26.4 | 22.3 | 24.3 |  | 28.4 | 25.7 | 20.9 | 29.7
End Voltage (V) | [14 empty] | 6.428 | 6.435 | 6.557 | 6.435 | 6.479 | 6.534 | 6.411 | 6.435 | 6.683 | 6.426 | 6.571 | 6.434 | 6.419 | 6.586
Duration (min) | [14 empty] | 95.3 | 129.4 | 44.9 | 124.8 | 66.2 | 37.9 | 112.9 | 137.8 | 21 | 6.6 | 20.8 | 21.2 | 134.8 | 20
Test Date | [14 empty] | 2026-04-04 | 2026-04-04 | 2026-04-04 | 2026-04-04 | 2026-04-04 | 2026-04-04 | 2026-04-04 | 2026-04-07 | 2026-04-07 | 2026-04-07 | 2026-04-07 | 2026-04-07 | 2026-04-07 | 2026-04-07
Session ID | [14 empty] | 20260404_1826 | 20260404_1826 | 20260404_1826 | 20260404_1826 | 20260404_1826 | 20260404_1826 | 20260404_1826 | 20260407_1934+20260407_1935 | 20260407_1934+20260407_1935 | 20260407_1934+20260407_1935 | 20260407_1934+20260407_1935 | 20260407_1934+20260407_1935 | 20260407_1934+20260407_1935 | 20260407_1934+20260407_1935
Channel Used | [14 empty] | CH1 | CH2 | CH4 | CH5 | CH6 | CH7 | CH8 | CH1 | CH2 | CH4 | CH5 | CH6 | CH7 | CH8

## E
Metric | Cell 1 | Cell 2 | Cell 3 | Cell 4 | Cell 5 | Cell 6 | Cell 7 | Cell 8 | Cell 9 | Cell 10 | Cell 11 | Cell 12 | Cell 13 | Cell 14 | Cell 15 | Cell 16 | Cell 17 | Cell 18 | Cell 19 | Cell 20 | Cell 21 | Cell 22 | Cell 23 | Cell 24 | Cell 25 | Cell 26 | Cell 27 | Cell 28
Discharge Capacity (Ah) | 3.41 | 0.54 | 0.52 | 0.58 | 3.07 | 3.98 | 2.8 | 0.57 | 2.44 | 0.63 | 2.31 | 0.47 | 0.52 | 0.55 | 0.54 | 3.7 | 0.76 | 3.62 | 2.09 | 1.77 | 0.84 | 0.53 | 3.59 | 0.72 | 3.37 | 2.15 | 1.83 | 0.83
Internal Resistance (mOhm) | 18.9 | 26.4 | 28.4 | 29.7 | 24.3 | 20.3 | 23 | 26.4 | 26.4 | 27.7 | 27.7 | 25.7 | 28.4 | 29.1 | 24.3 | 20.9 | 26.4 | 18.9 | 24.3 | 29.1 | 21.6 | 28.4 | 23.6 | 25 | 22.3 | 25 | 22.1 | 23.6
End Voltage (V) | 6.426 | 6.427 | 6.451 | 6.763 | 6.437 | 6.428 | 6.411 | 6.768 | 6.444 | 6.625 | 6.406 | 6.581 | 6.964 | 6.61 | 6.491 | 6.431 | 6.474 | 6.439 | 6.423 | 6.536 | 6.533 | 6.588 | 6.423 | 6.479 | 6.404 | 6.426 | 6.556 | 6.491
Duration (min) | 139.5 | 22.4 | 21.5 | 23.7 | 125.3 | 162.8 | 114.3 | 23.5 | 99.8 | 25.8 | 94.4 | 19.4 | 21.3 | 22.5 | 22.1 | 151.3 | 31.2 | 147.8 | 85.5 | 72.2 | 34.3 | 21.6 | 146.8 | 29.7 | 137.7 | 87.9 | 74.8 | 33.9
Test Date | 2026-04-10 | 2026-04-10 | 2026-04-10 | 2026-04-10 | 2026-04-10 | 2026-04-10 | 2026-04-10 | 2026-04-12 | 2026-04-12 | 2026-04-12 | 2026-04-12 | 2026-04-12 | 2026-04-12 | 2026-04-12 | 2026-04-13 | 2026-04-13 | 2026-04-13 | 2026-04-13 | 2026-04-13 | 2026-04-13 | 2026-04-13 | 2026-04-17 | 2026-04-17 | 2026-04-17 | 2026-04-17 | 2026-04-17 | 2026-04-17 | 2026-04-17
Session ID | 20260410_2305 | 20260410_2305 | 20260410_2305 | 20260410_2305 | 20260410_2305 | 20260410_2305 | 20260410_2305 | 20260412_1918 | 20260412_1918 | 20260412_1918 | 20260412_1918 | 20260412_1918 | 20260412_1918 | 20260412_1918 | 20260413_1943 | 20260413_1943 | 20260413_1943 | 20260413_1943 | 20260413_1943 | 20260413_1943 | 20260413_1943 | 20260417_0743 | 20260417_0743 | 20260417_0743 | 20260417_0743 | 20260417_0743 | 20260417_0743 | 20260417_0743
Channel Used | CH1 | CH2 | CH4 | CH5 | CH6 | CH7 | CH8 | CH1 | CH2 | CH4 | CH5 | CH6 | CH7 | CH8 | CH1 | CH2 | CH4 | CH5 | CH6 | CH7 | CH8 | CH1 | CH2 | CH4 | CH5 | CH6 | CH7 | CH8

## F
Metric | Cell 1 | Cell 2 | Cell 3 | Cell 4 | Cell 5 | Cell 6 | Cell 7 | Cell 8 | Cell 9 | Cell 10 | Cell 11 | Cell 12 | Cell 13 | Cell 14 | Cell 15 | Cell 16 | Cell 17 | Cell 18 | Cell 19 | Cell 20 | Cell 21 | Cell 22 | Cell 23 | Cell 24 | Cell 25 | Cell 26 | Cell 27 | Cell 28
Discharge Capacity (Ah) | 3.25 | 1.22 | 1.54 | 2.2 | 1.77 | 0.2 | 1.39 | 1.35 | 2.35 | 4.55 | 0.18 | 3.53 | 0.25 | 3.2 | 2.72 | 1.76 | 0.3 | 1.41 | 3.48 | 2.42 | 2.62 | 1.92 | 3.46 | 0 | 3.55 | 3.53 | 0.04 | 2.57
Internal Resistance (mOhm) | 25.7 | 23.6 | 20.9 | 23.6 | 23.6 |  | 26.4 | 32.4 | 23 | 23 |  | 20.9 | 183.8 | 34.5 | 23.6 | 25.7 |  | 23 | 20.9 | 21.6 | 25.7 | 24.3 | 20.3 |  | 23 | 20.9 |  | 22.3
End Voltage (V) | 6.423 | 6.749 | 6.648 | 6.406 | 6.452 | 6.441 | 6.435 | 6.81 | 6.49 | 6.471 | 6.46 | 6.473 | 6.46 | 6.519 | 6.429 | 6.488 | 6.47 | 6.713 | 6.414 | 6.427 | 6.405 | 6.465 | 6.414 | 6.597 | 6.423 | 6.44 | 6.474 | 6.401
Duration (min) | 133 | 50.2 | 63.2 | 89.9 | 72.6 | 8.6 | 56.8 | 55.3 | 96.2 | 184.6 | 7.4 | 144.2 | 10.2 | 130.8 | 111.2 | 72 | 12.4 | 57.6 | 142.3 | 98.9 | 106.9 | 78.5 | 141.3 | 0.2 | 145.1 | 144.1 | 1.8 | 104.8
Test Date | 2026-04-18 | 2026-04-18 | 2026-04-18 | 2026-04-18 | 2026-04-18 | 2026-04-18 | 2026-04-18 | 2026-04-20 | 2026-04-20 | 2026-04-20 | 2026-04-20 | 2026-04-20 | 2026-04-20 | 2026-04-20 | 2026-04-21 | 2026-04-21 | 2026-04-21 | 2026-04-21 | 2026-04-21 | 2026-04-21 | 2026-04-21 | 2026-04-24 | 2026-04-24 | 2026-04-24 | 2026-04-24 | 2026-04-24 | 2026-04-24 | 2026-04-24
Session ID | 20260418_1412+20260418_1413 | 20260418_1412+20260418_1413 | 20260418_1412+20260418_1413 | 20260418_1412+20260418_1413 | 20260418_1412+20260418_1413 | 20260418_1412+20260418_1413 | 20260418_1412+20260418_1413 | 20260420_0919 | 20260420_0919 | 20260420_0919 | 20260420_0919 | 20260420_0919 | 20260420_0919 | 20260420_0919 | 20260421_2238 | 20260421_2238 | 20260421_2238 | 20260421_2238 | 20260421_2238 | 20260421_2238 | 20260421_2238 | 20260424_0743+20260424_0744 | 20260424_0743+20260424_0744 | 20260424_0743+20260424_0744 | 20260424_0743+20260424_0744 | 20260424_0743+20260424_0744 | 20260424_0743+20260424_0744 | 20260424_0743+20260424_0744
Channel Used | CH1 | CH2 | CH4 | CH5 | CH6 | CH7 | CH8 | CH1 | CH2 | CH4 | CH5 | CH6 | CH7 | CH8 | CH1 | CH2 | CH4 | CH5 | CH6 | CH7 | CH8 | CH1 | CH2 | CH4 | CH5 | CH6 | CH7 | CH8